## Sheet1
Bottom Diameter | Volume of Fibres | Taper Angle | Thickness | Grade of Concrete | Height of Column | Axial Load Capacity | Lateral Load Capacity Constant Amplitude | Lateral Load Capacity Variable Amplitude
600 | 1.5 | 0 | 3 | 30 | 600 | 15116.24 | 649.8 | 599.8
600 | 0 | 0 | 6 | 30 | 600 | 16430.7 | 649.8 | 599.7
600 | 0.5 | 3 | 6 | 30 | 600 | 16658.5 | 784.7 | 734.7
600 | 0.5 | 3 | 3 | 30 | 1200 | 9980.94 | 449.6 | 394.7
600 | 0.5 | 0 | 6 | 30 | 1200 | 11897.6 | 644.6 | 559.7
600 | 1 | 1.5 | 3 | 30 | 1800 | 8638.2 | 384.9 | 359.8
600 | 1 | 0 | 6 | 30 | 1800 | 11118.6 | 499.8 | 459.7
600 | 1 | 0 | 3 | 30 | 2400 | 7968.7 | 239.6 | 219.7
600 | 1 | 1.5 | 6 | 30 | 2400 | 9399.6 | 384.9 | 359.8
600 | 0 | 0 | 3 | 30 | 3000 | 6150.7 | 139.8 | 124.7
600 | 1 | 0 | 3 | 30 | 3000 | 7001.8 | 174.6 | 159.9
600 | 0.5 | 0 | 6 | 30 | 3000 | 8548.7 | 279.6 | 254.7
600 | 1 | 0 | 6 | 30 | 3000 | 9181.4 | 314.7 | 284.8
300 | 1 | 1.5 | 6 | 30 | 1800 | 2530.1 | 120.1 | 108
300 | 0 | 1.5 | 3 | 30 | 2400 | 1606.3 | 42.7 | 38.1
300 | 2 | 0 | 6 | 30 | 2400 | 2223.4 | 71.9 | 64.6
300 | 1 | 3 | 3 | 30 | 3000 | 1537.1 | 35.2 | 31.5
300 | 1 | 3 | 6 | 30 | 3000 | 1964.2 | 54.2 | 48.8
900 | 1.5 | 0 | 3 | 30 | 600 | 24740 | 1357 | 1178
900 | 2 | 0 | 6 | 30 | 600 | 28048 | 1608 | 1395
900 | 0 | 3 | 6 | 30 | 1200 | 23580 | 1361 | 1183
900 | 0.5 | 0 | 3 | 30 | 1800 | 21000 | 1053 | 913
900 | 1 | 3 | 6 | 30 | 1800 | 24199 | 1459 | 1267
900 | 0.5 | 3 | 3 | 30 | 2400 | 18795 | 990 | 859
900 | 1.5 | 0 | 6 | 30 | 2400 | 24324 | 1233 | 1070
900 | 1 | 0 | 6 | 30 | 3000 | 22148 | 1106 | 934
600 | 0.5 | 0 | 3 | 30 | 600 | 13801.79 | 504.8 | 464.7
600 | 2 | 1.5 | 3 | 30 | 600 | 13977.6 | 714.8 | 664.7
600 | 1.5 | 0 | 6 | 30 | 1200 | 13602.8 | 829.6 | 719.9
600 | 2 | 1.5 | 6 | 30 | 1200 | 12848.7 | 910.3 | 789.8
600 | 0 | 1.5 | 3 | 30 | 1800 | 7418.9 | 300.1 | 279.9
600 | 0.5 | 1.5 | 3 | 30 | 1800 | 7861.3 | 339.7 | 319.6
600 | 2 | 3 | 3 | 30 | 1800 | 8696.8 | 374.9 | 349.8
600 | 1.5 | 3 | 6 | 30 | 1800 | 11338.7 | 604.7 | 559.7
600 | 0 | 1.5 | 3 | 30 | 2400 | 6801.5 | 219.8 | 199.8
600 | 2 | 0 | 3 | 30 | 2400 | 8258.6 | 254.9 | 234.8
600 | 1.5 | 1.5 | 6 | 30 | 2400 | 9989.7 | 429.9 | 404.8
600 | 1.5 | 1.5 | 3 | 30 | 3000 | 7270.8 | 244.9 | 229.8
600 | 2 | 3 | 3 | 30 | 3000 | 6948.9 | 210.4 | 194.8
600 | 2 | 1.5 | 6 | 30 | 3000 | 9238.7 | 404.6 | 374.6
300 | 0.5 | 0 | 3 | 30 | 600 | 2527.8 | 136.3 | 124.4
300 | 0 | 3 | 6 | 30 | 600 | 2874.7 | 170.9 | 157.9
300 | 2 | 1.5 | 6 | 30 | 600 | 3149.2 | 218.4 | 200.9
300 | 1 | 1.5 | 3 | 30 | 1200 | 2277.2 | 113.1 | 102.3
300 | 0.5 | 0 | 6 | 30 | 1200 | 2825.3 | 135.9 | 123.6
300 | 2 | 3 | 6 | 30 | 1200 | 2806.8 | 153.8 | 139.6
300 | 0.5 | 3 | 3 | 30 | 1800 | 1878.7 | 68.1 | 60.8
300 | 1.5 | 1.5 | 3 | 30 | 1800 | 2006.2 | 81 | 72.5
300 | 0.5 | 0 | 6 | 30 | 1800 | 2463.7 | 98.2 | 88.4
300 | 2 | 3 | 3 | 30 | 1800 | 1918.4 | 72.4 | 64.8
300 | 2 | 0 | 6 | 30 | 1800 | 2522.6 | 105.8 | 95.2
300 | 0.5 | 1.5 | 6 | 30 | 2400 | 2150.6 | 73.2 | 65.9
900 | 2 | 1.5 | 6 | 30 | 1800 | 24463 | 1461 | 1268
900 | 1 | 3 | 3 | 30 | 2400 | 19332 | 1025 | 889
900 | 0 | 0 | 6 | 30 | 2400 | 22113 | 1072 | 931
900 | 0.5 | 3 | 6 | 30 | 2400 | 22113 | 1240 | 1075
900 | 2 | 3 | 6 | 30 | 2400 | 22324 | 1250 | 1085
900 | 2 | 1.5 | 3 | 30 | 3000 | 18112 | 923 | 798
600 | 1 | 1.5 | 3 | 30 | 600 | 13728 | 664.9 | 609.8
600 | 1 | 3 | 6 | 30 | 600 | 17670.25 | 884.9 | 824.8
600 | 2 | 1.5 | 6 | 30 | 600 | 17472 | 1014.9 | 949.7
600 | 0 | 3 | 3 | 30 | 1200 | 9553.28 | 399.7 | 344.8
600 | 1.5 | 3 | 3 | 30 | 1200 | 11836.27 | 594.9 | 514.8
600 | 0 | 0 | 6 | 30 | 1200 | 11198.9 | 569.8 | 494.6
600 | 1 | 0 | 6 | 30 | 1200 | 12802.9 | 734.9 | 639.6
600 | 1.5 | 1.5 | 3 | 30 | 1800 | 8901.7 | 429.7 | 404.8
300 | 1 | 3 | 3 | 30 | 600 | 2567.2 | 142.4 | 129.9
300 | 2 | 3 | 3 | 30 | 600 | 2659.9 | 152.4 | 139.2
300 | 1 | 3 | 6 | 30 | 600 | 3140.2 | 216.8 | 198.7
300 | 0.5 | 0 | 3 | 30 | 1200 | 2217.4 | 93.6 | 84.5
300 | 1 | 3 | 3 | 30 | 1200 | 2236.4 | 108.2 | 97.8
300 | 2 | 1.5 | 3 | 30 | 1200 | 2236.8 | 108.8 | 98.2
300 | 1 | 3 | 6 | 30 | 1200 | 2851.4 | 158.7 | 144
300 | 0 | 3 | 3 | 30 | 1800 | 1789.6 | 59.7 | 53.4
300 | 0 | 3 | 3 | 30 | 3000 | 1409.8 | 28.1 | 25.1
300 | 1.5 | 3 | 3 | 30 | 3000 | 1553.6 | 36.4 | 32.5
300 | 1 | 0 | 6 | 30 | 3000 | 2023.7 | 51.9 | 46.7
900 | 0 | 1.5 | 3 | 30 | 600 | 22063 | 1298 | 1126
900 | 0 | 3 | 6 | 30 | 600 | 25200 | 1578 | 1369
900 | 0 | 0 | 6 | 30 | 600 | 26460 | 1475 | 1280
900 | 0 | 3 | 3 | 30 | 1200 | 20040 | 1088 | 945
900 | 1 | 1.5 | 6 | 30 | 3000 | 21726 | 1217 | 1027
900 | 0 | 1.5 | 3 | 30 | 1200 | 20641 | 1118 | 971
600 | 0.5 | 1.5 | 6 | 30 | 2400 | 8742.8 | 340.1 | 319.7
900 | 2 | 3 | 6 | 30 | 3000 | 20702 | 1122 | 971
300 | 2 | 3 | 6 | 30 | 2400 | 2158.7 | 75 | 67.3
300 | 0.5 | 3 | 3 | 30 | 2400 | 1657.2 | 46.3 | 41.3
600 | 1.5 | 0 | 6 | 30 | 3000 | 9668.9 | 349.9 | 319.8
300 | 1 | 3 | 6 | 30 | 2400 | 2196.4 | 77.5 | 69.6
300 | 0 | 1.5 | 6 | 30 | 3000 | 1832.1 | 44.9 | 40.3
900 | 0.5 | 3 | 3 | 30 | 600 | 22491 | 1363 | 1182
900 | 1 | 3 | 6 | 30 | 600 | 27216 | 1767 | 1532
900 | 0.5 | 3 | 3 | 30 | 1200 | 21042 | 1173 | 1019
900 | 1.5 | 3 | 3 | 30 | 1200 | 22044 | 1248 | 1085
900 | 1 | 3 | 6 | 30 | 1200 | 25466 | 1522 | 1322
900 | 2 | 3 | 6 | 30 | 1200 | 24995 | 1481 | 1287
900 | 1.5 | 3 | 3 | 30 | 1800 | 20571 | 1198 | 1040
900 | 0.5 | 0 | 6 | 30 | 1800 | 24702 | 1316 | 1143
900 | 0 | 3 | 3 | 30 | 2400 | 17900 | 918 | 796
900 | 0.5 | 3 | 3 | 30 | 3000 | 17430 | 888 | 769
900 | 1.5 | 1.5 | 6 | 30 | 3000 | 22126 | 1185 | 1055
300 | 2 | 3 | 6 | 30 | 3000 | 1929.6 | 52.4 | 47.1
300 | 1.5 | 1.5 | 6 | 30 | 1800 | 2552.8 | 122.8 | 110.5
300 | 1.5 | 0 | 3 | 30 | 1800 | 2031.5 | 73.6 | 65.8
300 | 0.5 | 3 | 6 | 30 | 1200 | 2742.8 | 142.6 | 129.2
600 | 0 | 1.5 | 6 | 30 | 2400 | 8241.9 | 300.6 | 279.6
600 | 0 | 1.5 | 3 | 30 | 1200 | 10999.66 | 424.6 | 369.7
600 | 0 | 1.5 | 6 | 30 | 3000 | 7832.6 | 289.9 | 259.7
300 | 0.5 | 3 | 3 | 30 | 600 | 2384.7 | 126.2 | 115.1
300 | 1.5 | 3 | 6 | 30 | 600 | 3164.8 | 221.4 | 203.8
300 | 0 | 3 | 6 | 30 | 1200 | 2612.4 | 125.4 | 113.8
300 | 0.5 | 1.5 | 3 | 30 | 1800 | 1914.4 | 71.1 | 63.6
300 | 2 | 3 | 3 | 30 | 2400 | 1690.4 | 49.3 | 43.8
600 | 0.5 | 3 | 3 | 30 | 600 | 12957.4 | 544.9 | 504.6
600 | 1 | 3 | 6 | 30 | 1800 | 10688.4 | 539.7 | 499.8
600 | 1.5 | 0 | 6 | 30 | 1800 | 11899.5 | 559.8 | 514.9
300 | 0 | 1.5 | 6 | 30 | 2400 | 2048.1 | 64.4 | 57.9
600 | 2 | 0 | 3 | 30 | 3000 | 7259.7 | 189.6 | 174.6
300 | 1 | 3 | 3 | 30 | 2400 | 1721.6 | 51.3 | 45.6
900 | 0.5 | 0 | 3 | 30 | 600 | 23616 | 1274 | 1106
600 | 1 | 3 | 6 | 30 | 3000 | 8358.9 | 344.9 | 314.7
300 | 1.5 | 3 | 6 | 30 | 2400 | 2218.9 | 79.3 | 71.4
300 | 1.5 | 3 | 6 | 30 | 1200 | 2875.9 | 162.3 | 147.4
900 | 1 | 0 | 6 | 30 | 600 | 28576 | 1652 | 1434
900 | 0 | 0 | 3 | 30 | 1200 | 21042 | 1016 | 883
300 | 0 | 1.5 | 6 | 30 | 1800 | 2320.4 | 94.7 | 85.1
900 | 1 | 3 | 3 | 30 | 1200 | 21643 | 1214 | 1055
900 | 0 | 0 | 6 | 30 | 1200 | 24759 | 1271 | 1104
900 | 1 | 3 | 3 | 30 | 1800 | 20952 | 1166 | 1012
600 | 1 | 3 | 3 | 30 | 3000 | 6608.7 | 195.1 | 179.7

## Sheet2
Test | Bottom Diameter | Volume of Fibres | Taper Angle | Thickness | Grade of Concrete | Height of Column | Axial Load Capacity | Lateral Load Capacity Constant Amplitude | Lateral Load Capacity Variable Amplitude
1 | 300 | 1.5 | 3 | 6 | 30 | 1200 | 2875.9 | 162.3 | 147.4
2 | 600 | 0 | 0 | 3 | 30 | 3000 | 6150.7 | 139.8 | 124.7