## Sheet1
Bottom Diameter | Height of Column | Thickness | Volume of Fibres | Taper Angle | Grade of Concrete | Axial Load Capacity | Lateral Load Capacity Constant Amplitude | Lateral Load Capacity Variable Amplitude
300 | 600 | 3 | 0 | 0 | 30 | 2384.6 | 121.4 | 110.7
300 | 600 | 3 | 0 | 1.5 | 30 | 2317.2 | 129.3 | 117.9
300 | 600 | 3 | 0 | 3 | 30 | 2249.7 | 112.4 | 102.5
300 | 600 | 3 | 0.5 | 1.5 | 30 | 2456.2 | 147 | 134.1
300 | 600 | 3 | 1 | 0 | 30 | 2721.3 | 153.8 | 140.3
300 | 600 | 3 | 1 | 1.5 | 30 | 2644.2 | 166 | 151.5
300 | 600 | 3 | 1.5 | 0 | 30 | 2867.1 | 175.4 | 160.6
300 | 600 | 3 | 1.5 | 1.5 | 30 | 2786 | 191.2 | 175.5
300 | 600 | 3 | 1.5 | 3 | 30 | 2704.9 | 162.4 | 148.6
300 | 600 | 3 | 2 | 0 | 30 | 2819.5 | 164.6 | 150.4
300 | 600 | 3 | 2 | 1.5 | 30 | 2739.7 | 178.9 | 163.5
300 | 600 | 6 | 0 | 0 | 30 | 2960.9 | 162.4 | 149.8
300 | 600 | 6 | 0 | 1.5 | 30 | 2930.4 | 178.6 | 164.6
300 | 600 | 6 | 0.5 | 0 | 30 | 3109.1 | 184.7 | 170.6
300 | 600 | 6 | 0.5 | 1.5 | 30 | 3074.5 | 203.1 | 187.4
300 | 600 | 6 | 0.5 | 3 | 30 | 3018.6 | 194.6 | 179.1
300 | 600 | 6 | 1 | 0 | 30 | 3234.4 | 205.4 | 189.4
300 | 600 | 6 | 1 | 1.5 | 30 | 3192.6 | 226.1 | 208.4
300 | 600 | 6 | 1.5 | 0 | 30 | 3259.7 | 209.8 | 193.9
300 | 600 | 6 | 1.5 | 1.5 | 30 | 3219.6 | 230.9 | 213.3
300 | 600 | 6 | 2 | 0 | 30 | 3191.3 | 198.6 | 182.7
300 | 600 | 6 | 2 | 3 | 30 | 3098.4 | 209.1 | 191.6
300 | 1200 | 3 | 0 | 0 | 30 | 2111.3 | 82.4 | 74.3
300 | 1200 | 3 | 0 | 1.5 | 30 | 2088.6 | 90.1 | 81.4
300 | 1200 | 3 | 0 | 3 | 30 | 2049.8 | 86.3 | 77.9
300 | 1200 | 3 | 0.5 | 1.5 | 30 | 2193.6 | 102.6 | 92.6
300 | 1200 | 3 | 0.5 | 3 | 30 | 2151.9 | 98.4 | 88.7
300 | 1200 | 3 | 1 | 0 | 30 | 2305.7 | 102.7 | 92.9
300 | 1200 | 3 | 1.5 | 0 | 30 | 2327.5 | 105.8 | 95.7
300 | 1200 | 3 | 1.5 | 1.5 | 30 | 2299.1 | 116.2 | 105.1
300 | 1200 | 3 | 1.5 | 3 | 30 | 2257.8 | 111.3 | 100.5
300 | 1200 | 3 | 2 | 0 | 30 | 2265.4 | 98.9 | 89.4
300 | 1200 | 3 | 2 | 3 | 30 | 2198.6 | 103.9 | 93.8
300 | 1200 | 6 | 0 | 0 | 30 | 2690.8 | 119.6 | 108.7
300 | 1200 | 6 | 0 | 1.5 | 30 | 2662.1 | 131.2 | 119.2
300 | 1200 | 6 | 0.5 | 1.5 | 30 | 2795.4 | 149.2 | 135.5
300 | 1200 | 6 | 1 | 0 | 30 | 2936.9 | 151.3 | 137.6
300 | 1200 | 6 | 1 | 1.5 | 30 | 2903.4 | 166.5 | 151.1
300 | 1200 | 6 | 1.5 | 0 | 30 | 2962.2 | 154.8 | 140.7
300 | 1200 | 6 | 1.5 | 1.5 | 30 | 2928.6 | 170.2 | 154.6
300 | 1200 | 6 | 2 | 0 | 30 | 2890.7 | 146.7 | 133.2
300 | 1200 | 6 | 2 | 1.5 | 30 | 2857.6 | 161.4 | 146.4
300 | 1800 | 3 | 0 | 0 | 30 | 1843.4 | 56.8 | 50.9
300 | 1800 | 3 | 0 | 1.5 | 30 | 1822.7 | 62.4 | 55.8
300 | 1800 | 3 | 0.5 | 0 | 30 | 1935.8 | 64.6 | 57.8
300 | 1800 | 3 | 1 | 0 | 30 | 2012.7 | 71.5 | 64
300 | 1800 | 3 | 1 | 1.5 | 30 | 1987.4 | 78.8 | 70.4
300 | 1800 | 3 | 1 | 3 | 30 | 1952.6 | 75 | 67.2
300 | 1800 | 3 | 1.5 | 3 | 30 | 1970.8 | 77.2 | 69.1
300 | 1800 | 3 | 2 | 0 | 30 | 1977.6 | 69.2 | 61.8
300 | 1800 | 3 | 2 | 1.5 | 30 | 1952.9 | 76.1 | 68
300 | 1800 | 6 | 0 | 0 | 30 | 2346.8 | 86.4 | 77.8
300 | 1800 | 6 | 0 | 3 | 30 | 2278.6 | 90.3 | 81
300 | 1800 | 6 | 0.5 | 1.5 | 30 | 2435.6 | 107.7 | 96.9
300 | 1800 | 6 | 0.5 | 3 | 30 | 2392.4 | 102.6 | 92.3
300 | 1800 | 6 | 1 | 0 | 30 | 2562.8 | 109.4 | 98.4
300 | 1800 | 6 | 1 | 3 | 30 | 2487.3 | 114.4 | 102.8
300 | 1800 | 6 | 1.5 | 0 | 30 | 2586.1 | 111.9 | 100.7
300 | 1800 | 6 | 1.5 | 3 | 30 | 2509.6 | 116.8 | 105.2
300 | 1800 | 6 | 2 | 1.5 | 30 | 2490.8 | 116.2 | 104.5
300 | 1800 | 6 | 2 | 3 | 30 | 2448.9 | 110.7 | 99.6
300 | 2400 | 3 | 0 | 0 | 30 | 1625.9 | 38.9 | 34.7
300 | 2400 | 3 | 0 | 3 | 30 | 1578.4 | 40.8 | 36.4
300 | 2400 | 3 | 0.5 | 0 | 30 | 1707.4 | 44.2 | 39.4
300 | 2400 | 3 | 0.5 | 1.5 | 30 | 1686.8 | 48.6 | 43.4
300 | 2400 | 3 | 1 | 0 | 30 | 1773.8 | 49.1 | 43.7
300 | 2400 | 3 | 1 | 1.5 | 30 | 1748.6 | 53.9 | 47.9
300 | 2400 | 3 | 1.5 | 0 | 30 | 1792.6 | 50.4 | 44.9
300 | 2400 | 3 | 1.5 | 1.5 | 30 | 1768.1 | 55.3 | 49.3
300 | 2400 | 3 | 1.5 | 3 | 30 | 1739.8 | 52.6 | 46.9
300 | 2400 | 3 | 2 | 0 | 30 | 1741.2 | 47.2 | 42.1
300 | 2400 | 3 | 2 | 1.5 | 30 | 1716.3 | 51.9 | 46.1
300 | 2400 | 6 | 0 | 0 | 30 | 2073.4 | 58.6 | 52.8
300 | 2400 | 6 | 0 | 3 | 30 | 2012.6 | 61.2 | 55
300 | 2400 | 6 | 0.5 | 0 | 30 | 2177.1 | 66.7 | 60
300 | 2400 | 6 | 0.5 | 3 | 30 | 2113.3 | 69.6 | 62.6
300 | 2400 | 6 | 1 | 0 | 30 | 2263.1 | 74.3 | 66.8
300 | 2400 | 6 | 1 | 1.5 | 30 | 2231.7 | 81.6 | 73.2
300 | 2400 | 6 | 1.5 | 0 | 30 | 2286.6 | 76 | 68.4
300 | 2400 | 6 | 1.5 | 1.5 | 30 | 2255.4 | 83.4 | 75.1
300 | 2400 | 6 | 2 | 1.5 | 30 | 2192.6 | 78.9 | 70.8
300 | 3000 | 3 | 0 | 0 | 30 | 1452.1 | 26.8 | 23.9
300 | 3000 | 3 | 0 | 1.5 | 30 | 1434.4 | 29.4 | 26.3
300 | 3000 | 3 | 0.5 | 0 | 30 | 1525.2 | 30.5 | 27.2
300 | 3000 | 3 | 0.5 | 1.5 | 30 | 1506.3 | 33.6 | 29.9
300 | 3000 | 3 | 0.5 | 3 | 30 | 1479.9 | 32 | 28.4
300 | 3000 | 3 | 1 | 0 | 30 | 1584.3 | 33.8 | 30.2
300 | 3000 | 3 | 1 | 1.5 | 30 | 1561.5 | 37.1 | 33.2
300 | 3000 | 3 | 1.5 | 0 | 30 | 1601.4 | 34.9 | 31.1
300 | 3000 | 3 | 1.5 | 1.5 | 30 | 1578.2 | 38.3 | 34.2
300 | 3000 | 3 | 2 | 0 | 30 | 1555.8 | 32.6 | 29
300 | 3000 | 3 | 2 | 1.5 | 30 | 1533.2 | 35.7 | 31.8
300 | 3000 | 3 | 2 | 3 | 30 | 1509.6 | 33.9 | 30.2
300 | 3000 | 6 | 0 | 0 | 30 | 1854.3 | 40.8 | 36.7
300 | 3000 | 6 | 0 | 3 | 30 | 1799.8 | 42.7 | 38.4
300 | 3000 | 6 | 0.5 | 0 | 30 | 1947.2 | 46.5 | 41.8
300 | 3000 | 6 | 0.5 | 1.5 | 30 | 1924.8 | 51.1 | 45.9
300 | 3000 | 6 | 0.5 | 3 | 30 | 1890.1 | 48.7 | 43.8
300 | 3000 | 6 | 1 | 1.5 | 30 | 1996.9 | 56.9 | 51.3
300 | 3000 | 6 | 1.5 | 0 | 30 | 2044.7 | 53.1 | 47.8
300 | 3000 | 6 | 1.5 | 1.5 | 30 | 2017.6 | 58.3 | 52.5
300 | 3000 | 6 | 1.5 | 3 | 30 | 1984.6 | 55.5 | 49.9
300 | 3000 | 6 | 2 | 0 | 30 | 1987.5 | 50.2 | 45.1
300 | 3000 | 6 | 2 | 1.5 | 30 | 1961.4 | 55 | 49.6
600 | 600 | 3 | 0 | 0 | 30 | 13144.56 | 449.7 | 409.8
600 | 600 | 3 | 0 | 1.5 | 30 | 12480 | 519.8 | 474.9
600 | 600 | 3 | 0 | 3 | 30 | 11388 | 485.9 | 444.7
600 | 600 | 3 | 0.5 | 1.5 | 30 | 13104 | 584.7 | 539.8
600 | 600 | 3 | 1 | 0 | 30 | 14459.02 | 569.6 | 519.6
600 | 600 | 3 | 1 | 3 | 30 | 13526.8 | 614.8 | 564.9
600 | 600 | 3 | 1.5 | 1.5 | 30 | 14952 | 764.9 | 714.9
600 | 600 | 3 | 1.5 | 3 | 30 | 14296.2 | 704.7 | 654.6
600 | 600 | 3 | 2 | 0 | 30 | 14721.91 | 609.7 | 559.7
600 | 600 | 3 | 2 | 3 | 30 | 12754.56 | 659.6 | 609.8
600 | 600 | 6 | 0 | 1.5 | 30 | 15600 | 749.6 | 694.9
600 | 600 | 6 | 0 | 3 | 30 | 15235 | 702.4 | 649.8
600 | 600 | 6 | 0.5 | 0 | 30 | 17252.24 | 724.9 | 674.8
600 | 600 | 6 | 0.5 | 1.5 | 30 | 17160 | 834.8 | 784.9
600 | 600 | 6 | 1 | 0 | 30 | 18895.3 | 819.6 | 759.7
600 | 600 | 6 | 1 | 1.5 | 30 | 18440 | 944.8 | 884.7
600 | 600 | 6 | 1.5 | 0 | 30 | 18895.3 | 939.8 | 879.6
600 | 600 | 6 | 1.5 | 1.5 | 30 | 18440 | 1084.8 | 1014.9
600 | 600 | 6 | 1.5 | 3 | 30 | 17670.25 | 1014.7 | 949.8
600 | 600 | 6 | 2 | 0 | 30 | 18402.38 | 879.7 | 819.8
600 | 600 | 6 | 2 | 3 | 30 | 15943.2 | 949.6 | 884.9
600 | 1200 | 3 | 0 | 0 | 30 | 11124 | 369.8 | 319.9
600 | 1200 | 3 | 0.5 | 0 | 30 | 11680.2 | 414.7 | 359.8
600 | 1200 | 3 | 0.5 | 1.5 | 30 | 11199.64 | 479.8 | 419.8
600 | 1200 | 3 | 1 | 0 | 30 | 12236.4 | 469.9 | 404.9
600 | 1200 | 3 | 1 | 1.5 | 30 | 10999.63 | 544.7 | 469.8
600 | 1200 | 3 | 1 | 3 | 30 | 9408.6 | 509.8 | 439.7
600 | 1200 | 3 | 1.5 | 0 | 30 | 12792.6 | 549.8 | 474.7
600 | 1200 | 3 | 1.5 | 1.5 | 30 | 12599.61 | 639.7 | 549.6
600 | 1200 | 3 | 2 | 0 | 30 | 12458.88 | 509.6 | 439.8
600 | 1200 | 3 | 2 | 1.5 | 30 | 11199.62 | 589.8 | 509.7
600 | 1200 | 3 | 2 | 3 | 30 | 9579.67 | 549.7 | 474.9
600 | 1200 | 6 | 0 | 1.5 | 30 | 11047.3 | 654.7 | 569.9
600 | 1200 | 6 | 0 | 3 | 30 | 10502.6 | 615.4 | 534.8
600 | 1200 | 6 | 0.5 | 1.5 | 30 | 11521.4 | 744.9 | 644.8
600 | 1200 | 6 | 0.5 | 3 | 30 | 11146.8 | 699.8 | 604.9
600 | 1200 | 6 | 1 | 1.5 | 30 | 12401.6 | 844.8 | 734.9
600 | 1200 | 6 | 1 | 3 | 30 | 12198.2 | 794.6 | 689.7
600 | 1200 | 6 | 1.5 | 1.5 | 30 | 13401.4 | 955.1 | 829.7
600 | 1200 | 6 | 1.5 | 3 | 30 | 12801.9 | 899.8 | 779.6
600 | 1200 | 6 | 2 | 0 | 30 | 13249.3 | 789.7 | 684.8
600 | 1200 | 6 | 2 | 3 | 30 | 11447.5 | 854.9 | 739.6
600 | 1800 | 3 | 0 | 0 | 30 | 7629.6 | 259.6 | 239.8
600 | 1800 | 3 | 0 | 3 | 30 | 7298.4 | 280.4 | 259.6
600 | 1800 | 3 | 0.5 | 0 | 30 | 8092.8 | 289.8 | 269.6
600 | 1800 | 3 | 0.5 | 3 | 30 | 7632.7 | 315.2 | 294.8
600 | 1800 | 3 | 1 | 0 | 30 | 8703.9 | 324.7 | 299.8
600 | 1800 | 3 | 1 | 3 | 30 | 8407.6 | 354.6 | 329.7
600 | 1800 | 3 | 1.5 | 0 | 30 | 9161.4 | 364.6 | 339.7
600 | 1800 | 3 | 1.5 | 3 | 30 | 8739.5 | 394.8 | 369.8
600 | 1800 | 3 | 2 | 0 | 30 | 9012.7 | 344.8 | 319.6
600 | 1800 | 3 | 2 | 1.5 | 30 | 8858.4 | 410.3 | 384.6
600 | 1800 | 6 | 0 | 0 | 30 | 9751.2 | 399.6 | 369.7
600 | 1800 | 6 | 0 | 1.5 | 30 | 9479.4 | 459.8 | 424.8
600 | 1800 | 6 | 0 | 3 | 30 | 9398.6 | 431.7 | 399.6
600 | 1800 | 6 | 0.5 | 0 | 30 | 10352.1 | 449.7 | 414.8
600 | 1800 | 6 | 0.5 | 1.5 | 30 | 10048.7 | 519.6 | 479.6
600 | 1800 | 6 | 0.5 | 3 | 30 | 9748.9 | 484.9 | 449.7
600 | 1800 | 6 | 1 | 1.5 | 30 | 10807.9 | 584.8 | 539.7
600 | 1800 | 6 | 1.5 | 1.5 | 30 | 11578.4 | 644.8 | 599.8
600 | 1800 | 6 | 2 | 0 | 30 | 11509.7 | 529.6 | 489.6
600 | 1800 | 6 | 2 | 1.5 | 30 | 11198.6 | 619.7 | 569.6
600 | 1800 | 6 | 2 | 3 | 30 | 10958.9 | 574.8 | 529.8
600 | 2400 | 3 | 0 | 0 | 30 | 7001.9 | 189.7 | 169.8
600 | 2400 | 3 | 0 | 3 | 30 | 6698.7 | 204.9 | 184.6
600 | 2400 | 3 | 0.5 | 0 | 30 | 7420.8 | 214.8 | 194.6
600 | 2400 | 3 | 0.5 | 1.5 | 30 | 7210.6 | 254.9 | 234.7
600 | 2400 | 3 | 0.5 | 3 | 30 | 6998.9 | 234.6 | 214.9
600 | 2400 | 3 | 1 | 1.5 | 30 | 7748.4 | 284.8 | 264.9
600 | 2400 | 3 | 1 | 3 | 30 | 7619.6 | 259.7 | 239.8
600 | 2400 | 3 | 1.5 | 0 | 30 | 8399.6 | 269.8 | 249.9
600 | 2400 | 3 | 1.5 | 1.5 | 30 | 8360.7 | 324.9 | 304.7
600 | 2400 | 3 | 1.5 | 3 | 30 | 8019.8 | 294.7 | 274.8
600 | 2400 | 3 | 2 | 1.5 | 30 | 8128.9 | 309.6 | 289.6
600 | 2400 | 3 | 2 | 3 | 30 | 7989.4 | 279.8 | 259.7
600 | 2400 | 6 | 0 | 0 | 30 | 8481.3 | 259.8 | 239.7
600 | 2400 | 6 | 0 | 3 | 30 | 8198.6 | 280.4 | 259.9
600 | 2400 | 6 | 0.5 | 0 | 30 | 8998.7 | 289.9 | 269.6
600 | 2400 | 6 | 0.5 | 3 | 30 | 8478.9 | 315.3 | 294.8
600 | 2400 | 6 | 1 | 0 | 30 | 9668.4 | 324.7 | 299.9
600 | 2400 | 6 | 1 | 3 | 30 | 9218.7 | 355.2 | 329.7
600 | 2400 | 6 | 1.5 | 0 | 30 | 10179.8 | 364.9 | 339.8
600 | 2400 | 6 | 1.5 | 3 | 30 | 9798.4 | 394.8 | 369.9
600 | 2400 | 6 | 2 | 0 | 30 | 10019.6 | 344.8 | 319.6
600 | 2400 | 6 | 2 | 1.5 | 30 | 9729.4 | 409.7 | 384.7
600 | 2400 | 6 | 2 | 3 | 30 | 9638.8 | 374.9 | 349.8
600 | 3000 | 3 | 0 | 1.5 | 30 | 5973.6 | 160.2 | 144.8
600 | 3000 | 3 | 0 | 3 | 30 | 5798.9 | 150.6 | 134.9
600 | 3000 | 3 | 0.5 | 0 | 30 | 6518.6 | 159.7 | 144.8
600 | 3000 | 3 | 0.5 | 1.5 | 30 | 6331.4 | 189.9 | 174.7
600 | 3000 | 3 | 0.5 | 3 | 30 | 6151.8 | 175.4 | 159.6
600 | 3000 | 3 | 1 | 1.5 | 30 | 6811.9 | 214.7 | 199.8
600 | 3000 | 3 | 1.5 | 0 | 30 | 7378.6 | 199.7 | 184.9
600 | 3000 | 3 | 1.5 | 3 | 30 | 7061.7 | 220.6 | 204.7
600 | 3000 | 3 | 2 | 1.5 | 30 | 7159.6 | 234.8 | 219.6
600 | 3000 | 6 | 0 | 0 | 30 | 8058.9 | 249.8 | 224.9
600 | 3000 | 6 | 0 | 3 | 30 | 7598.8 | 269.6 | 244.8
600 | 3000 | 6 | 0.5 | 1.5 | 30 | 8404.9 | 329.7 | 299.8
600 | 3000 | 6 | 0.5 | 3 | 30 | 8158.7 | 304.8 | 279.6
600 | 3000 | 6 | 1 | 1.5 | 30 | 9019.6 | 374.8 | 344.9
600 | 3000 | 6 | 1.5 | 1.5 | 30 | 9598.6 | 424.8 | 394.7
600 | 3000 | 6 | 1.5 | 3 | 30 | 9018.9 | 384.7 | 354.6
600 | 3000 | 6 | 2 | 0 | 30 | 9507.8 | 334.6 | 304.6
600 | 3000 | 6 | 2 | 3 | 30 | 9168.4 | 369.8 | 339.7
900 | 600 | 3 | 0 | 0 | 30 | 22491 | 1180 | 1024
900 | 600 | 3 | 0 | 3 | 30 | 21420 | 1263 | 1095
900 | 600 | 3 | 0.5 | 1.5 | 30 | 23167 | 1402 | 1216
900 | 600 | 3 | 1 | 0 | 30 | 24291 | 1321 | 1147
900 | 600 | 3 | 1 | 1.5 | 30 | 23828 | 1453 | 1262
900 | 600 | 3 | 1 | 3 | 30 | 23134 | 1411 | 1225
900 | 600 | 3 | 1.5 | 1.5 | 30 | 24269 | 1492 | 1296
900 | 600 | 3 | 1.5 | 3 | 30 | 23562 | 1450 | 1259
900 | 600 | 3 | 2 | 0 | 30 | 23840 | 1286 | 1116
900 | 600 | 3 | 2 | 1.5 | 30 | 23386 | 1414 | 1228
900 | 600 | 3 | 2 | 3 | 30 | 22705 | 1373 | 1192
900 | 600 | 6 | 0 | 1.5 | 30 | 25956 | 1623 | 1408
900 | 600 | 6 | 0.5 | 0 | 30 | 27783 | 1593 | 1382
900 | 600 | 6 | 0.5 | 1.5 | 30 | 27253 | 1752 | 1520
900 | 600 | 6 | 0.5 | 3 | 30 | 26460 | 1704 | 1478
900 | 600 | 6 | 1 | 1.5 | 30 | 28032 | 1817 | 1577
900 | 600 | 6 | 1.5 | 0 | 30 | 29106 | 1696 | 1472
900 | 600 | 6 | 1.5 | 1.5 | 30 | 28552 | 1866 | 1619
900 | 600 | 6 | 1.5 | 3 | 30 | 27720 | 1814 | 1573
900 | 600 | 6 | 2 | 1.5 | 30 | 27514 | 1769 | 1534
900 | 600 | 6 | 2 | 3 | 30 | 26712 | 1720 | 1490
900 | 1200 | 3 | 0.5 | 0 | 30 | 22094 | 1097 | 953
900 | 1200 | 3 | 0.5 | 1.5 | 30 | 21675 | 1207 | 1048
900 | 1200 | 3 | 1 | 0 | 30 | 22725 | 1137 | 988
900 | 1200 | 3 | 1 | 1.5 | 30 | 22296 | 1251 | 1087
900 | 1200 | 3 | 1.5 | 0 | 30 | 23146 | 1168 | 1015
900 | 1200 | 3 | 1.5 | 1.5 | 30 | 22706 | 1285 | 1117
900 | 1200 | 3 | 2 | 0 | 30 | 22304 | 1107 | 962
900 | 1200 | 3 | 2 | 1.5 | 30 | 21887 | 1218 | 1058
900 | 1200 | 3 | 2 | 3 | 30 | 21242 | 1181 | 1027
900 | 1200 | 6 | 0 | 1.5 | 30 | 24287 | 1398 | 1214
900 | 1200 | 6 | 0.5 | 0 | 30 | 25997 | 1372 | 1193
900 | 1200 | 6 | 0.5 | 1.5 | 30 | 25505 | 1509 | 1312
900 | 1200 | 6 | 0.5 | 3 | 30 | 24759 | 1469 | 1277
900 | 1200 | 6 | 1 | 0 | 30 | 26740 | 1422 | 1236
900 | 1200 | 6 | 1 | 1.5 | 30 | 26226 | 1565 | 1359
900 | 1200 | 6 | 1.5 | 0 | 30 | 27235 | 1461 | 1270
900 | 1200 | 6 | 1.5 | 1.5 | 30 | 26713 | 1607 | 1397
900 | 1200 | 6 | 1.5 | 3 | 30 | 25938 | 1565 | 1359
900 | 1200 | 6 | 2 | 0 | 30 | 26245 | 1384 | 1203
900 | 1200 | 6 | 2 | 1.5 | 30 | 25742 | 1523 | 1323
900 | 1800 | 3 | 0 | 0 | 30 | 20000 | 975 | 846
900 | 1800 | 3 | 0 | 1.5 | 30 | 19619 | 1072 | 931
900 | 1800 | 3 | 0 | 3 | 30 | 19048 | 1043 | 905
900 | 1800 | 3 | 0.5 | 1.5 | 30 | 20580 | 1158 | 1004
900 | 1800 | 3 | 0.5 | 3 | 30 | 20000 | 1124 | 975
900 | 1800 | 3 | 1 | 0 | 30 | 21999 | 1092 | 948
900 | 1800 | 3 | 1 | 1.5 | 30 | 21558 | 1201 | 1043
900 | 1800 | 3 | 1.5 | 0 | 30 | 21600 | 1121 | 973
900 | 1800 | 3 | 1.5 | 1.5 | 30 | 21168 | 1233 | 1070
900 | 1800 | 3 | 2 | 0 | 30 | 21199 | 1063 | 922
900 | 1800 | 3 | 2 | 1.5 | 30 | 20775 | 1169 | 1014
900 | 1800 | 3 | 2 | 3 | 30 | 20191 | 1135 | 985
900 | 1800 | 6 | 0 | 0 | 30 | 23526 | 1218 | 1058
900 | 1800 | 6 | 0 | 1.5 | 30 | 23078 | 1340 | 1164
900 | 1800 | 6 | 0 | 3 | 30 | 22406 | 1303 | 1132
900 | 1800 | 6 | 0.5 | 1.5 | 30 | 24232 | 1448 | 1257
900 | 1800 | 6 | 0.5 | 3 | 30 | 23526 | 1407 | 1221
900 | 1800 | 6 | 1 | 0 | 30 | 25409 | 1365 | 1185
900 | 1800 | 6 | 1 | 1.5 | 30 | 24922 | 1501 | 1303
900 | 1800 | 6 | 1.5 | 0 | 30 | 25879 | 1401 | 1217
900 | 1800 | 6 | 1.5 | 1.5 | 30 | 25388 | 1541 | 1339
900 | 1800 | 6 | 1.5 | 3 | 30 | 24647 | 1500 | 1303
900 | 1800 | 6 | 2 | 0 | 30 | 24938 | 1328 | 1153
900 | 1800 | 6 | 2 | 3 | 30 | 23750 | 1419 | 1233
900 | 2400 | 3 | 0 | 0 | 30 | 18795 | 858 | 745
900 | 2400 | 3 | 0 | 1.5 | 30 | 18437 | 944 | 819
900 | 2400 | 3 | 0.5 | 0 | 30 | 19735 | 926 | 805
900 | 2400 | 3 | 0.5 | 1.5 | 30 | 19370 | 1019 | 885
900 | 2400 | 3 | 1 | 0 | 30 | 20299 | 960 | 833
900 | 2400 | 3 | 1 | 1.5 | 30 | 19930 | 1056 | 916
900 | 2400 | 3 | 1.5 | 0 | 30 | 20674 | 986 | 856
900 | 2400 | 3 | 1.5 | 1.5 | 30 | 20294 | 1085 | 942
900 | 2400 | 3 | 1.5 | 3 | 30 | 19690 | 1053 | 914
900 | 2400 | 3 | 2 | 0 | 30 | 19923 | 934 | 811
900 | 2400 | 3 | 2 | 1.5 | 30 | 19566 | 1027 | 892
900 | 2400 | 3 | 2 | 3 | 30 | 18974 | 997 | 865
900 | 2400 | 6 | 0 | 1.5 | 30 | 21639 | 1179 | 1024
900 | 2400 | 6 | 0 | 3 | 30 | 21060 | 1147 | 995
900 | 2400 | 6 | 0.5 | 0 | 30 | 23218 | 1158 | 1004
900 | 2400 | 6 | 0.5 | 1.5 | 30 | 22721 | 1274 | 1105
900 | 2400 | 6 | 1 | 0 | 30 | 23882 | 1201 | 1043
900 | 2400 | 6 | 1 | 1.5 | 30 | 23368 | 1321 | 1147
900 | 2400 | 6 | 1 | 3 | 30 | 22745 | 1284 | 1115
900 | 2400 | 6 | 1.5 | 1.5 | 30 | 23806 | 1356 | 1177
900 | 2400 | 6 | 1.5 | 3 | 30 | 23166 | 1318 | 1145
900 | 2400 | 6 | 2 | 0 | 30 | 23440 | 1169 | 1014
900 | 2400 | 6 | 2 | 1.5 | 30 | 22930 | 1286 | 1116
900 | 3000 | 3 | 0 | 0 | 30 | 17430 | 770 | 667
900 | 3000 | 3 | 0 | 1.5 | 30 | 17098 | 847 | 734
900 | 3000 | 3 | 0 | 3 | 30 | 16600 | 824 | 714
900 | 3000 | 3 | 0.5 | 0 | 30 | 18301 | 832 | 720
900 | 3000 | 3 | 0.5 | 1.5 | 30 | 17940 | 915 | 792
900 | 3000 | 3 | 1 | 0 | 30 | 18824 | 862 | 746
900 | 3000 | 3 | 1 | 1.5 | 30 | 18453 | 948 | 820
900 | 3000 | 3 | 1 | 3 | 30 | 17928 | 920 | 797
900 | 3000 | 3 | 1.5 | 0 | 30 | 19173 | 886 | 767
900 | 3000 | 3 | 1.5 | 1.5 | 30 | 18795 | 975 | 844
900 | 3000 | 3 | 1.5 | 3 | 30 | 18260 | 947 | 820
900 | 3000 | 3 | 2 | 0 | 30 | 18475 | 839 | 726
900 | 3000 | 3 | 2 | 3 | 30 | 17596 | 896 | 775
900 | 3000 | 6 | 0 | 0 | 30 | 20507 | 962 | 834
900 | 3000 | 6 | 0 | 1.5 | 30 | 20116 | 1058 | 917
900 | 3000 | 6 | 0 | 3 | 30 | 19530 | 1029 | 892
900 | 3000 | 6 | 0.5 | 0 | 30 | 21532 | 1039 | 900
900 | 3000 | 6 | 0.5 | 1.5 | 30 | 21114 | 1143 | 990
900 | 3000 | 6 | 0.5 | 3 | 30 | 20507 | 1110 | 961
900 | 3000 | 6 | 1 | 3 | 30 | 21093 | 1183 | 998
900 | 3000 | 6 | 1.5 | 0 | 30 | 22557 | 1077 | 959
900 | 3000 | 6 | 1.5 | 3 | 30 | 21726 | 1152 | 1025
900 | 3000 | 6 | 2 | 0 | 30 | 21737 | 1049 | 908
900 | 3000 | 6 | 2 | 1.5 | 30 | 21324 | 1154 | 999